## UT_Corrosion_History
PARADIP REFINERY — HISTORICAL CORROSION MONITORING (LINE 1042)
Line: 12"-P-1042-CS-150 ¦ Material: A106 Gr B ¦ Nominal: 9.53 mm ¦ Min Code: 5.62 mm
Year | Survey Date | Inspector | CML-01 (mm) | CML-02 (mm) | CML-03 (mm) | CML-04 (mm) | CML-05 (mm) | Annual Loss (mm/yr) | Cumulative Loss (mm)
2019 | 2019-09-12 | P. Sengupta | 9.52 | 9.5 | 9.48 | 9.53 | 9.51 | 0 | 0.05
2020 | 2020-09-15 | P. Sengupta | 9.25 | 9.28 | 9.2 | 9.3 | 9.26 | 0.28 | 0.33
2021 | 2021-09-10 | A. K. Verma | 8.98 | 9.02 | 8.9 | 9.05 | 9 | 0.3 | 0.63
2022 | 2022-09-18 | A. K. Verma | 8.68 | 8.75 | 8.58 | 8.8 | 8.72 | 0.32 | 0.95
2023 | 2023-09-14 | R. K. Sharma | 8.4 | 8.45 | 8.28 | 8.52 | 8.45 | 0.3 | 1.25
2024 | 2024-09-12 | R. K. Sharma | 8.12 | 8.18 | 8.02 | 8.3 | 8.25 | 0.26 | 1.51
2025 | 2025-09-16 | R. K. Sharma | 7.95 | 8 | 7.8 | 8.15 | 8.08 | 0.22 | 1.73
CORROSION RATE ANALYSIS (CML-03 GOVERNING LOCATION):
Long-Term Corrosion Rate (2019 - 2025): | 0.280 mm / year
Short-Term Corrosion Rate (2024 - 2025): | 0.220 mm / year
Estimated 2026 Projected Thickness: | 7.58 - 7.68 mm
ASME B31.3 Minimum Allowed Thickness (t_min): | 5.62 mm